## Material Data
Source | Source (short) | Material Description | Material Description (short) | Material Name | Manufacturer Location | Shore Hardness | Specific Gravity | Material | Color Tested | Print/Cast | Manufacturing Process as tested | 140kV Mean | 140kV SD | 120kV Mean | 120kV SD | 100kV Mean | 100kV SD | 80kV Mean | 80kV SD | Fabrication Service | Cost Category | Aproximate Material Price ($USD/L) | Datasheets | Notes
Axson-Technologies | Axson-Technologies | PX223HT | PX223HT | Axson-Technologies PX223HT | Madison Heights, MI USA | 80D |  | Polyurethane | Black | CAST | VC | 176.4375 | 3.363282 | 185.115997 | 5.639107 | 183.679443 | 3.929594 | 214.806351 | 5.438405 | Professional | Expensive |  | http://www.sunpe.com/Uploads/download/PX223HT.pdf
Axson-Technologies | Axson-Technologies | PX522HT | PX522HT | Axson-Technologies PX522HT | Madison Heights, MI USA | 87D |  | Urethane | Clear | CAST | VC | 70.221939 | 8.01509 | 54.10268 | 14.064374 | 61.906887 | 10.832728 | 37.17857 | 15.859909 | Professional | Expensive |  | http://www.sunpe.com/Uploads/download/SuNPe%20PROTOTYPE%20(Axson%20PX522HT).pdf
Axson-Technologies | Axson-Technologies | UP5690 | UP5690 | Axson-Technologies UP5690 | Madison Heights, MI USA | 75-83D |  | Polyurethane | Black | CAST | VC | 104.77417 | 9.681468 | 111.731667 | 8.741226 | 100.428337 | 11.767406 | 95.18708 | 8.996099 | Professional | Expensive |  | http://www.sunpe.com/Uploads/download/SuNPe%20PROTOTYPE%20(Axson%20TDS%20UP%205690).pdf
Fathom | Fathom | SLS Black | SLS Black | Fathom SLS Black | Oakland, CA, USA | 75D |  | Nylon | Black | Print | SLS | -82.998955 | 7.591434 | -80.474998 | 6.924404 | -81.67292 | 9.490406 | -98.878128 | 5.885896 | Professional | Expensive |  | http://go.studiofathom.com/l/137771/2018-10-01/2hgwp8/137771/88633/FATHOM_SLS_Datasheet_2015.pdf
Fathom | Fathom | SLS Blue | SLS Blue | Fathom SLS Blue | Oakland, CA, USA | 75D |  | Nylon | Blue | Print | SLS | -77.444443 | 6.882433 | -80.96627 | 15.376527 | -90.29464 | 3.015106 | -99.531746 | 13.834793 | Professional | Expensive |  | http://go.studiofathom.com/l/137771/2018-10-01/2hgwp8/137771/88633/FATHOM_SLS_Datasheet_2015.pdf
Fathom | Fathom | SLS Red | SLS Red | Fathom SLS Red | Oakland, CA, USA | 75D |  | Nylon | Red | Print | SLS | -87.249039 | 7.133834 | -97.465385 | 7.437285 | -92.064423 | 3.839918 | -115.824036 | 7.694344 | Professional | Expensive |  | http://go.studiofathom.com/l/137771/2018-10-01/2hgwp8/137771/88633/FATHOM_SLS_Datasheet_2015.pdf
Fathom | Fathom | SLS Yellow | SLS Yellow | Fathom SLS Yellow | Oakland, CA, USA | 75D |  | Nylon | Yellow | Print | SLS | -89.039062 | 19.389688 | -91.53125 | 10.430375 | -95.725693 | 14.608687 | -110.479164 | 10.965228 | Professional | Expensive |  | http://go.studiofathom.com/l/137771/2018-10-01/2hgwp8/137771/88633/FATHOM_SLS_Datasheet_2015.pdf
Formlabs Inc. | Formlabs Inc. | Black (V2) | Black | Formlabs Inc. Black | Somerville, MA, USA | 76D-86D |  | Photopolymer Resin | Black | PRINT | SLA | 124.386009 | 2.927689 | 120.150894 | 4.091277 | 115.789284 | 3.354416 | 106.204765 | 4.216618 | Hobbyist | Moderate | 149 | https://formlabs-media.formlabs.com/datasheets/1801089-TDS-ENUS-0P.pdf
Formlabs Inc. | Formlabs Inc. | Clear (V4) | Clear | Formlabs Inc. Clear | Somerville, MA, USA | 76D-86D |  | Photopolymer Resin | Clear | PRINT | SLA | 122.762756 | 4.473408 | 119.368767 | 4.257584 | 117.263603 | 3.766907 | 103.798187 | 4.491163 | Hobbyist | Moderate | 149 | https://formlabs-media.formlabs.com/datasheets/Clear_Resin_Technical.pdf
Formlabs Inc. | Formlabs Inc. | Dental (V1) | Dental | Formlabs Inc. Dental | Somerville, MA, USA | 80-90D |  | Photopolymer Resin | Orange | PRINT | SLA | 127.557014 | 7.31367 | 122.546417 | 6.267671 | 118.834793 | 6.829111 | 104.971489 | 5.992649 | Hobbyist | Moderate | 149 | https://formlabs-media.formlabs.com/datasheets/Dental_LT_Clear_Technical.pdf
Formlabs Inc. | Formlabs Inc. | Durable (V2) | Durable | Formlabs Inc. Durable | Somerville, MA, USA | 76D-86D |  | Photopolymer Resin | Cloudy White | PRINT | SLA | 85.781563 | 4.488427 | 81.914375 | 4.485751 | 77.660934 | 4.123817 | 66.15094 | 4.886661 | Hobbyist | Moderate | 175 | https://formlabs-media.formlabs.com/datasheets/Durable_Resin_Technical.pdf
Formlabs Inc. | Formlabs Inc. | Flexible (V2) | Flexible | Formlabs Inc. Flexible | Somerville, MA, USA | 80A |  | Photopolymer Resin | Grey | PRINT | SLA | 81.614197 | 4.385142 | 76.751541 | 4.638425 | 74.636963 | 4.199792 | 62.355709 | 5.536496 | Hobbyist | Moderate | 199 | https://formlabs-media.formlabs.com/datasheets/Standard-DataSheet.pdf
Formlabs Inc. | Formlabs Inc. | High Temp (V1) | High Temp | Formlabs Inc. High Temp | Somerville, MA, USA | 76D-86D |  | Photopolymer Resin | Lt Orange | PRINT | SLA | 155.253128 | 6.600087 | 152.809067 | 6.304362 | 147.830933 | 6.011786 | 135.352188 | 5.634873 | Hobbyist | Moderate | 199 | https://formlabs-media.formlabs.com/datasheets/High_Temp_Technical.pdf
Formlabs Inc. | Formlabs Inc. | Tough (V5) | Tough | Formlabs Inc. Tough | Somerville, MA, USA | 7D-86D |  | Photopolymer Resin | Blue | PRINT | SLA | 128.233932 | 7.577993 | 124.32917 | 7.773147 | 119.762497 | 7.091305 | 108.709526 | 6.465158 | Hobbyist | Moderate | 175 | https://formlabs-media.formlabs.com/datasheets/Tough_Technical.pdf
Formlabs Inc. | Formlabs Inc. | White (V1) | White | Formlabs Inc. White | Somerville, MA, USA | 76D-86D |  | Photopolymer Resin | White | PRINT | SLA | 126.29882 | 9.097661 | 117.435593 | 4.085577 | 119.311638 | 8.97527 | 100.188362 | 4.735982 | Hobbyist | Moderate | 149 | https://formlabs-media.formlabs.com/datasheets/1801089-TDS-ENUS-0P.pdf
FullMoons Cauldron | FullMoons Cauldron | Gel wax (medium density) | Gel wax | FullMoons Cauldron Gel wax | Berkshire, UK | <60 00 (estimate) | 0.81 | Wax | Clear | CAST | SC |  |  | -180.35 | 27.51 |  |  |  |  | Hobbyist | Cheap | 8.72 | https://www.consumercrafts.com/store/details/catalog/decor-candle-and-soap-making/1162-47?dssagcrid=lid=92700038490084894&ds_s_kwgid=58700004583139204&ds_s_inventory_feed_id=97700000002797437&gclid=Cj0KCQiA-JXiBRCpARIsAGqF8wUH8OJ_A_bObzFScGYpsdeq3pKplkEr-gkWPcpw-BzMvNF5M9LXlMkaAvT7EALw_wcB&gclsrc=aw.ds
HEI-CAST | HEI-CAST | PU8150 | PU8150 | HEI-CAST PU8150 | Tokyo-Japan | 80-85D |  | Urethane | Black | Print | VC | 52.873661 | 5.21665 | 37.016964 | 4.167626 | 40.233036 | 5.944443 | 16.309376 | 4.583772 | Professional | Expensive |  | https://www.sunpe.com/Uploads/download/SuNPe%20PROTOTYPE%20(Heicast%20PU8150).pdf
HEI-CAST | HEI-CAST | PU8400 | PU8400 | HEI-CAST PU8400 | Tokyo-Japan | 20A |  | Urethane | Black | Cast | VC | -36.290939 | 2.326247 | -20.954374 | 5.229982 | -42.572811 | 1.992165 | -46.822498 | 7.874653 | Professional | Expensive |  | https://www.sunpe.com/Uploads/download/SuNPe%20PROTOTYPE%20(Heicast%20PU8400).pdf
HEI-CAST | HEI-CAST | PU8400 | PU8400 | HEI-CAST PU8400 | Tokyo-Japan | 30A |  | Urethane | Black | Cast | VC | -16.388889 | 2.453456 | -19.704861 | 2.926446 | -27.654322 | 2.749544 | -38.050926 | 3.100065 | Professional | Expensive |  | https://www.sunpe.com/Uploads/download/SuNPe%20PROTOTYPE%20(Heicast%20PU8400).pdf
HEI-CAST | HEI-CAST | PU8400 | PU8400 | HEI-CAST PU8400 | Tokyo-Japan | 50A |  | Urethane | Black | Cast | VC | 3.563962 | 1.700379 | -0.339181 | 1.633338 | -7.570541 | 1.689221 | -21.855629 | 1.779145 | Professional | Expensive |  | https://www.sunpe.com/Uploads/download/SuNPe%20PROTOTYPE%20(Heicast%20PU8400).pdf
HEI-CAST | HEI-CAST | PU8400 | PU8400 | HEI-CAST PU8400 | Tokyo-Japan | 40A |  | Urethane | Black | Cast | VC | -4.106771 | 2.471526 | -11.493055 | 2.310066 | -16.792101 | 2.010241 | -31.796007 | 2.805923 | Professional | Expensive |  | https://www.sunpe.com/Uploads/download/SuNPe%20PROTOTYPE%20(Heicast%20PU8400).pdf
HEI-CAST | HEI-CAST | PU8400 | PU8400 | HEI-CAST PU8400 | Tokyo-Japan | 60A |  | Urethane | Black | Cast | VC | 3.596226 | 2.512975 | 0.549057 | 2.216277 | -9.951415 | 2.77642 | -21.320755 | 3.08803 | Professional | Expensive |  | https://www.sunpe.com/Uploads/download/SuNPe%20PROTOTYPE%20(Heicast%20PU8400).pdf
HEI-CAST | HEI-CAST | PU8400 | PU8400 | HEI-CAST PU8400 | Tokyo-Japan | 70A |  | Urethane | Black | Cast | VC | 14.026887 | 3.890721 | 6.106132 | 3.168335 | -0.033491 | 3.679385 | -15.526887 | 3.060555 | Professional | Expensive |  | https://www.sunpe.com/Uploads/download/SuNPe%20PROTOTYPE%20(Heicast%20PU8400).pdf
HEI-CAST | HEI-CAST | PU8400 | PU8400 | HEI-CAST PU8400 | Tokyo-Japan | 80A |  | Urethane | Black | Cast | VC | 21.33173 | 6.561461 | 22.737379 | 7.242546 | 11.110577 | 6.550581 | -0.777043 | 5.639101 | Professional | Expensive |  | https://www.sunpe.com/Uploads/download/SuNPe%20PROTOTYPE%20(Heicast%20PU8400).pdf
HEI-CAST | HEI-CAST | PU8400 | PU8400 | HEI-CAST PU8400 | Tokyo-Japan | 90A |  | Urethane | Black | Cast | VC | 55.395615 | 3.884453 | 53.460964 | 5.564054 | 35.70351 | 3.292973 | 29.173685 | 4.212159 | Professional | Expensive |  | https://www.sunpe.com/Uploads/download/SuNPe%20PROTOTYPE%20(Heicast%20PU8400).pdf
HP | HP | MJF Nylon 12 Black | MJF Nylon 12 Black | HP MJF Nylon 12 Black | Houston, TX USA | 80D |  | Nylon | Black | Print | MJF | -47.672501 | 5.25459 | -47.158749 | 5.846193 | -55.677502 | 6.420138 | -68.16375 | 5.030579 | Professional | Expensive |  | http://go.studiofathom.com/l/137771/2018-10-01/2hgwpb/137771/88635/FATHOM_MJF_PA_12_Datasheet.pdf
HP | HP | MJF Nylon 12 Gray | MJF Nylon 12 Gray | HP MJF Nylon 12 Gray | Houston, TX USA | 80D |  | Nylon | Gray | Print | MJF | -64.401566 | 4.43874 | -61.064064 | 5.265423 | -72.042191 | 3.666472 | -86.470314 | 4.639975 | Professional | Expensive |  | http://go.studiofathom.com/l/137771/2018-10-01/2hgwpb/137771/88635/FATHOM_MJF_PA_12_Datasheet.pdf
Middlesex University Teaching Rsrc Ltd. | Middlesex University | Polymorph/Polycaprolactone | Polymorph/Polycaprolactone | Middlesex University Polymorph/Polycaprolactone | Hertsfordshire, UK | 55D (https://omnexus.specialchem.com/polymer-properties/properties/hardness-shore-d) | 1.145 | Polyester | White | CAST | SC |  |  | 59.83 | 11.09 |  |  |  |  | Hobbyist | Cheap | 33 | http://www.instamorph.com/wp-content/uploads/InstaMorph-MSDS-2015.pdf
Objet (Stratasys Ltd) | Objet | Digital ABS Green | Digital ABS Green | Objet Digital ABS Green | Eden Prairie, MN, USA | ~80D |  | ABS | Light Green | Print | SLA | 89.895142 | 6.133754 | 83.261803 | 6.301737 | 79.709724 | 6.999634 | 64.181252 | 6.311697 | Professional | Expensive | 300 | http://usglobalimages.stratasys.com/Main/Files/Material_Spec_Sheets/MSS_PJ_PJMaterialsDataSheet.pdf?v=635785205440671440
Objet (Stratasys Ltd) | Objet | Digital ABS Ivory | Digital ABS Ivory | Objet Digital ABS Ivory | Eden Prairie, MN, USA | ~80D |  | ABS | White | Print | SLA | 90.46875 | 5.660457 | 80.079941 | 5.273839 | 78.176598 | 5.958691 | 61.266716 | 7.527811 | Professional | Expensive | 300 | http://usglobalimages.stratasys.com/Main/Files/Material_Spec_Sheets/MSS_PJ_PJMaterialsDataSheet.pdf?v=635785205440671440
Objet (Stratasys Ltd) | Objet | DM400 | DM400 | Objet DM400 | Eden Prairie, MN, USA |  |  | Photopolymer Resin | Amber | Print | SLA | -17.080914 | 4.909779 | -20.729145 | 4.891271 | -27.930431 | 5.08236 | -41.129787 | 5.655442 | Professional | Expensive | 300 | requested from stratasys
Objet (Stratasys Ltd) | Objet | DM8505 | DM8505 | Objet DM8505 | Eden Prairie, MN, USA | ~80D |  | ABS | Light Gray | Print | SLA | 102.835564 | 9.684208 | 101.45089 | 8.495904 | 98.113098 | 8.630723 | 86.453873 | 6.629165 | Professional | Expensive | 300 | https://www.3dprod.com/wp-content/uploads/2016/11/materiaux_multijet.pdf
Objet (Stratasys Ltd) | Objet | DM8510 | DM8510 | Objet DM8510 | Eden Prairie, MN, USA | ~80D |  | ABS | Light Gray | Print | SLA | 101.447914 | 12.537654 | 102.582878 | 14.120378 | 95.625 | 11.761378 | 93.509514 | 17.320381 | Professional | Expensive | 300 | https://www.3dprod.com/wp-content/uploads/2016/11/materiaux_multijet.pdf
Objet (Stratasys Ltd) | Objet | DM8515 | DM8515 | Objet DM8515 | Eden Prairie, MN, USA | ~80D |  | ABS | Light Gray | Print | SLA | 109.717857 | 14.338222 | 101.276527 | 8.315456 | 97.721428 | 10.363684 | 88.656631 | 7.639517 | Professional | Expensive | 300 | https://www.3dprod.com/wp-content/uploads/2016/11/materiaux_multijet.pdf
Objet (Stratasys Ltd) | Objet | DM8520 | DM8520 | Objet DM8520 | Eden Prairie, MN, USA | ~80D |  | ABS | Light Gray | Print | SLA | 99.691566 | 11.091108 | 97.805893 | 10.617205 | 95.171745 | 11.803125 | 82.515244 | 9.663424 | Professional | Expensive | 300 | https://www.3dprod.com/wp-content/uploads/2016/11/materiaux_multijet.pdf
Objet (Stratasys Ltd) | Objet | DM8525 | DM8525 | Objet DM8525 | Eden Prairie, MN, USA | ~80D |  | ABS | Gray | Print | SLA | 101.067856 | 10.636312 | 96.358925 | 9.058189 | 93.486313 | 10.113378 | 82.098808 | 9.45598 | Professional | Expensive | 300 | https://www.3dprod.com/wp-content/uploads/2016/11/materiaux_multijet.pdf
Objet (Stratasys Ltd) | Objet | DM8530 | DM8530 | Objet DM8530 | Eden Prairie, MN, USA | ~80D |  | ABS | Gray | Print | SLA | 93.688568 | 4.856024 | 93.559288 | 6.228697 | 86.549286 | 4.473078 | 78.938568 | 6.427785 | Professional | Expensive | 300 | https://www.3dprod.com/wp-content/uploads/2016/11/materiaux_multijet.pdf
Objet (Stratasys Ltd) | Objet | DM9840 | DM9840 | Objet DM9840 | Eden Prairie, MN, USA | 35-40A |  | SEBS | Black | Print | SLA | 60.496323 | 12.931776 | 55.801472 | 11.948558 | 54.894852 | 12.200277 | 40.994854 | 13.040257 | Professional | Expensive | 300 | https://www.3dprod.com/wp-content/uploads/2016/11/materiaux_multijet.pdf
Objet (Stratasys Ltd) | Objet | DM9850 | DM9850 | Objet DM9850 | Eden Prairie, MN, USA | 45-50A |  | SEBS | Black | Print | SLA | 58.71307 | 5.612842 | 54.109848 | 4.520469 | 54.122158 | 6.157763 | 39.942234 | 4.867015 | Professional | Expensive | 300 | https://www.3dprod.com/wp-content/uploads/2016/11/materiaux_multijet.pdf
Objet (Stratasys Ltd) | Objet | DM9860 | DM9860 | Objet DM9860 | Eden Prairie, MN, USA | 57-63A |  | SEBS | Black | Print | SLA | 61.684376 | 8.936517 | 61.157291 | 6.885267 | 52.748959 | 8.895039 | 50.022915 | 5.674166 | Professional | Expensive | 300 | https://www.3dprod.com/wp-content/uploads/2016/11/materiaux_multijet.pdf
Objet (Stratasys Ltd) | Objet | DM9870 | DM9870 | Objet DM9870 | Eden Prairie, MN, USA | 68-72A |  | SEBS | Black | Print | SLA | 69.10218 | 6.038054 | 68.770836 | 6.195114 | 65.027779 | 5.815064 | 55.057541 | 6.543196 | Professional | Expensive | 300 | https://www.3dprod.com/wp-content/uploads/2016/11/materiaux_multijet.pdf
Objet (Stratasys Ltd) | Objet | DM9885 | DM9885 | Objet DM9885 | Eden Prairie, MN, USA | 80-85A |  | SEBS | Black | Print | SLA | 73.206398 | 6.402047 | 66.24128 | 7.293272 | 65.755089 | 6.317462 | 52.012356 | 8.05039 | Professional | Expensive | 300 | https://www.3dprod.com/wp-content/uploads/2016/11/materiaux_multijet.pdf
Objet (Stratasys Ltd) | Objet | DM9895 | DM9895 | Objet DM9895 | Eden Prairie, MN, USA | 92-95A |  | SEBS | Black | Print | SLA | 76.354942 | 6.499955 | 72.054108 | 5.432994 | 70.693565 | 5.910707 | 60.161381 | 5.417437 | Professional | Expensive | 300 | https://www.3dprod.com/wp-content/uploads/2016/11/materiaux_multijet.pdf
Objet (Stratasys Ltd) | Objet | DurusWhite | DurusWhite | Objet DurusWhite | Eden Prairie, MN, USA | ~80D |  | Photopolymer Resin | Translucent White | Print | SLA | 85.527046 | 7.929206 | 83.040985 | 5.620563 | 73.42131 | 11.052668 | 39.806969 | 11.689957 | Professional | Expensive | 300 | http://usglobalimages.stratasys.com/Main/Files/Material_Spec_Sheets/MSS_PJ_PJMaterialsDataSheet.pdf?v=635785205440671440
Objet (Stratasys Ltd) | Objet | Endur | Endur | Objet Endur | Eden Prairie, MN, USA | ~80D |  | Photopolymer Resin | White | Print | SLA | 132.3172 | 11.881341 | 129.029907 | 10.845474 | 124.341064 | 10.38883 | 116.518814 | 9.242488 | Professional | Expensive | 300 | http://usglobalimages.stratasys.com/Main/Files/Material_Spec_Sheets/MSS_PJ_PJMaterialsDataSheet.pdf?v=635785205440671440
Objet (Stratasys Ltd) | Objet | FullCure720 | FullCure720 | Objet FullCure720 | Eden Prairie, MN, USA | ~80D |  | Photopolymer Resin | Amber | Print | SLA | 95.542854 | 8.562373 | 95.88839 | 4.995854 | 89.599106 | 6.296419 | 77.969643 | 4.776617 | Professional | Expensive | 300 | http://usglobalimages.stratasys.com/Main/Files/Material_Spec_Sheets/MSS_PJ_PJMaterialsDataSheet.pdf?v=635785205440671440
Objet (Stratasys Ltd) | Objet | HighTemp | HighTemp | Objet HighTemp | Eden Prairie, MN, USA | ~80D |  | Photopolymer Resin | White | Print | SLA | 102.077225 | 7.536884 | 97.872223 | 7.706209 | 95.102219 | 7.635557 | 85.712219 | 5.901426 | Professional | Expensive | 300 | http://usglobalimages.stratasys.com/Main/Files/Material_Spec_Sheets/MSS_PJ_PJMaterialsDataSheet.pdf?v=635785205440671440
Objet (Stratasys Ltd) | Objet | TangoBlack | TangoBlack | Objet TangoBlack | Eden Prairie, MN, USA | 60-62A |  | Photopolymer Resin | Black | Print | SLA | 60.753788 | 5.97402 | 66.050186 | 7.471045 | 57.56913 | 5.106413 | 45.626892 | 9.839564 | Professional | Expensive | 300 | https://www.stratasys.com/-/media/files/material-spec-sheets/mss_pj_tango_0318a.pdf
Objet (Stratasys Ltd) | Objet | TangoBlackPlus | TangoBlackPlus | Objet TangoBlackPlus | Eden Prairie, MN, USA | 26-28A |  | Photopolymer Resin | Black | Print | SLA | 51.52557 | 11.848392 | 52.122726 | 11.853775 | 37.398865 | 12.116397 | 21.713068 | 13.481568 | Professional | Expensive | 300 | https://www.stratasys.com/-/media/files/material-spec-sheets/mss_pj_tango_0318a.pdf
Objet (Stratasys Ltd) | Objet | TangoGray | TangoGray | Objet TangoGray | Eden Prairie, MN, USA | 73-77A |  | Photopolymer Resin | Light Gray | Print | SLA | 86.745316 | 9.391246 | 88.697395 | 10.100484 | 80.88958 | 8.380587 | 78.647919 | 9.7855 | Professional | Expensive | 300 | https://www.stratasys.com/-/media/files/material-spec-sheets/mss_pj_tango_0318a.pdf
Objet (Stratasys Ltd) | Objet | TangoPlus | TangoPlus | Objet TangoPlus | Eden Prairie, MN, USA | 26-28A |  | Photopolymer Resin | Amber | Print | SLA | 57.319855 | 7.775954 | 52.234375 | 6.03835 | 49.49081 | 7.594035 | 40.331802 | 6.937758 | Professional | Expensive | 300 | https://www.stratasys.com/-/media/files/material-spec-sheets/mss_pj_tango_0318a.pdf
Objet (Stratasys Ltd) | Objet | VeroBlack | VeroBlack | Objet VeroBlack | Eden Prairie, MN, USA | 83-86D |  | Photopolymer Resin | Black | Print | SLA | 94.745003 | 9.640412 | 97.860718 | 6.728959 | 86.804283 | 9.305784 | 79.377853 | 6.042429 | Professional | Expensive | 300 | http://usglobalimages.stratasys.com/Main/Files/Material_Spec_Sheets/MSS_PJ_PJMaterialsDataSheet.pdf?v=635785205440671440
Objet (Stratasys Ltd) | Objet | VeroBlue | VeroBlue | Objet VeroBlue | Eden Prairie, MN, USA | 83-86D |  | Photopolymer Resin | Light Blue | Print | SLA | 97.768547 | 7.058657 | 88.329842 | 7.793837 | 90.249191 | 6.958911 | 73.110481 | 10.331036 | Professional | Expensive | 300 | http://usglobalimages.stratasys.com/Main/Files/Material_Spec_Sheets/MSS_PJ_PJMaterialsDataSheet.pdf?v=635785205440671440
Objet (Stratasys Ltd) | Objet | VeroClear | VeroClear | Objet VeroClear | Eden Prairie, MN, USA | 83-86D |  | Photopolymer Resin | Clear | Print | SLA | 94.373924 | 14.757042 | 91.273705 | 16.026785 | 86.260773 | 15.662265 | 74.77317 | 13.971472 | Professional | Expensive | 300 | http://usglobalimages.stratasys.com/Main/Files/Material_Spec_Sheets/MSS_PJ_PJMaterialsDataSheet.pdf?v=635785205440671440
Objet (Stratasys Ltd) | Objet | VeroCyan | VeroCyan | Objet VeroCyan | Eden Prairie, MN, USA | 83-86D |  | Photopolymer Resin | Cyan | Print | SLA | 117.496368 | 9.418737 | 107.866127 | 10.265209 | 102.804436 | 11.184257 | 66.453224 | 9.251132 | Professional | Expensive | 300 | http://usglobalimages.stratasys.com/Main/Files/Material_Spec_Sheets/MSS_PJ_PJMaterialsDataSheet.pdf?v=635785205440671440
Objet (Stratasys Ltd) | Objet | VeroGray | VeroGray | Objet VeroGray | Eden Prairie, MN, USA | 83-86D |  | Photopolymer Resin | Light Gray | Print | SLA | 103.599304 | 5.921223 | 97.871529 | 9.109709 | 91.676392 | 8.538268 | 81.534721 | 8.08629 | Professional | Expensive | 300 | http://usglobalimages.stratasys.com/Main/Files/Material_Spec_Sheets/MSS_PJ_PJMaterialsDataSheet.pdf?v=635785205440671440
Objet (Stratasys Ltd) | Objet | VeroMagenta | VeroMagenta | Objet VeroMagenta | Eden Prairie, MN, USA | 83-86D |  | Photopolymer Resin | Magenta | Print | SLA | 77.631485 | 58.625801 | 57.252777 | 52.591644 | 84.072685 | 47.666531 | 46.791668 | 44.94405 | Professional | Expensive | 300 | http://usglobalimages.stratasys.com/Main/Files/Material_Spec_Sheets/MSS_PJ_PJMaterialsDataSheet.pdf?v=635785205440671440
Objet (Stratasys Ltd) | Objet | VeroWhite | VeroWhite | Objet VeroWhite | Eden Prairie, MN, USA | 83-86D | 1.17 | Photopolymer Resin | White | Print | SLA |  |  | 119.94 | 11.82 |  |  |  |  | Professional | Expensive | 300 | http://usglobalimages.stratasys.com/Main/Files/Material_Spec_Sheets/MSS_PJ_PJMaterialsDataSheet.pdf?v=635785205440671440
Objet (Stratasys Ltd) | Objet | VeroWhitePlus | VeroWhitePlus | Objet VeroWhitePlus | Eden Prairie, MN, USA | 83-86D |  | Photopolymer Resin | White | Print | SLA | 106.915741 | 4.634114 | 100.742592 | 5.454309 | 93.702774 | 3.814797 | 84.15741 | 4.310342 | Professional | Expensive | 300 | http://usglobalimages.stratasys.com/Main/Files/Material_Spec_Sheets/MSS_PJ_PJMaterialsDataSheet.pdf?v=635785205440671440
Objet (Stratasys Ltd) | Objet | VeroYellow | VeroYellow | Objet VeroYellow | Eden Prairie, MN, USA | 83-86D |  | Photopolymer Resin | Yellow | Print | SLA | 100.875748 | 12.208782 | 89.933777 | 7.773228 | 93.594498 | 11.572576 | 73.061752 | 12.541145 | Professional | Expensive | 300 | http://usglobalimages.stratasys.com/Main/Files/Material_Spec_Sheets/MSS_PJ_PJMaterialsDataSheet.pdf?v=635785205440671440
Penreco (Calumet Specialty Prod Ptnrs, LP) | Penreco | Gel Wax | Gel Wax | Penreco Gel Wax | Karns City, PA, USA | <60 00 (estimate) |  | Wax | Clear | CAST | SC | -162.960785 | 1.34695 | -172.6772 | 2.712789 | -178.916672 | 1.807548 | -199.234802 | 3.163794 | Hobbyist | Cheap | 16.86265 | http://www.penreco.com/images/pdf/Versagel-Candle.pdf
Shenzhen eSUN Industrial Co. | eSUN | HIPS infill 100% | HIPS infill 100% | eSUN HIPS infill 100% | Shenzhen, China | raw material ~75D |  | High Impact Polystyrene | Orange | PRINT | FDM | -162.9 | 60.1 | -165.76 | 77.26 | -177.38 | 76.82 | -194.52 | 56.07 | Hobbyist | Cheap | 24.1395 | http://www.esun3d.net/products/83.html
Shenzhen eSUN Industrial Co. | eSUN | HIPS infill 30% | HIPS infill 30% | eSUN HIPS infill 30% | Shenzhen, China | raw material ~75D |  | High Impact Polystyrene | Orange | PRINT | FDM | -687 | 277.9 | -643.49 | 309.57 | -603.52 | 313.16 | -602.52 | 281.89 | Hobbyist | Cheap | 8.448825 | http://www.esun3d.net/products/83.html
Shenzhen eSUN Industrial Co. | eSUN | HIPS infill 45% | HIPS infill 45% | eSUN HIPS infill 45% | Shenzhen, China | raw material ~75D |  | High Impact Polystyrene | Orange | PRINT | FDM | -491.3 | 208.3 | -491.51 | 239.38 | -464.15 | 208.31 | -480.6 | 194.91 | Hobbyist | Cheap | 12.06975 | http://www.esun3d.net/products/83.html
Shenzhen eSUN Industrial Co. | eSUN | HIPS infill 60% | HIPS infill 60% | eSUN HIPS infill 60% | Shenzhen, China | raw material ~75D |  | High Impact Polystyrene | Orange | PRINT | FDM | -438 | 165.6 | -386.03 | 126.61 | -447.09 | 211.25 | -410.6 | 141.16 | Hobbyist | Cheap | 15.690675 | http://www.esun3d.net/products/83.html
Shenzhen eSUN Industrial Co. | eSUN | HIPS infill 75% | HIPS infill 75% | eSUN HIPS infill 75% | Shenzhen, China | raw material ~75D |  | High Impact Polystyrene | Orange | PRINT | FDM | -358.4 | 134.4 | -352.89 | 179.77 | -348.19 | 177.65 | -360.44 | 129.19 | Hobbyist | Cheap | 19.3116 | http://www.esun3d.net/products/83.html
Shenzhen eSUN Industrial Co. | eSUN | HIPS infill 90% | HIPS infill 90% | eSUN HIPS infill 90% | Shenzhen, China | raw material ~75D |  | High Impact Polystyrene | Orange | PRINT | FDM | -176.9 | 63.1 | -180.77 | 94.57 | -199.6 | 98.22 | -206.59 | 62.9 | Hobbyist | Cheap | 22.932525 | http://www.esun3d.net/products/83.html
Shenzhen eSUN Industrial Co. | eSUN | PLA infill 100% | PLA infill 100% | eSUN PLA infill 100% | Shenzhen, China | raw material ~83D |  | Polylactide | Black | PRINT | FDM | -7.6 | 94.6 | -13.58 | 132.71 | -114.43 | 84.06 | -8.85 | 109.8 | Hobbyist | Cheap | 29.6112 | http://www.esun3d.net/products/135.html
Shenzhen eSUN Industrial Co. | eSUN | PLA infill 30% | PLA infill 30% | eSUN PLA infill 30% | Shenzhen, China | raw material ~83D |  | Polylactide | Black | PRINT | FDM | -698.9 | 262 | -560.33 | 373.66 | -579.17 | 364.79 | -642.71 | 314.64 | Hobbyist | Cheap | 10.36392 | http://www.esun3d.net/products/135.html
Shenzhen eSUN Industrial Co. | eSUN | PLA infill 45% | PLA infill 45% | eSUN PLA infill 45% | Shenzhen, China | raw material ~83D |  | Polylactide | Black | PRINT | FDM | -373.1 | 228.7 | -459.26 | 284.41 | -436.56 | 286.85 | -367.93 | 228.77 | Hobbyist | Cheap | 14.8056 | http://www.esun3d.net/products/135.html
Shenzhen eSUN Industrial Co. | eSUN | PLA infill 60% | PLA infill 60% | eSUN PLA infill 60% | Shenzhen, China | raw material ~83D |  | Polylactide | Black | PRINT | FDM | -331.8 | 61.3 | -393.69 | 142.5 | -379.16 | 153.59 | -383.15 | 111.76 | Hobbyist | Cheap | 19.24728 | http://www.esun3d.net/products/135.html
Shenzhen eSUN Industrial Co. | eSUN | PLA infill 75% | PLA infill 75% | eSUN PLA infill 75% | Shenzhen, China | raw material ~83D |  | Polylactide | Black | PRINT | FDM | -313.2 | 185.4 | -331.97 | 226.85 | -332.21 | 217.82 | -317.07 | 180.14 | Hobbyist | Cheap | 23.68896 | http://www.esun3d.net/products/135.html
Shenzhen eSUN Industrial Co. | eSUN | PLA infill 90% | PLA infill 90% | eSUN PLA infill 90% | Shenzhen, China | raw material ~83D |  | Polylactide | Black | PRINT | FDM | -118.8 | 110.6 | -84.17 | 152.847 | -82.83 | 183.17 | -108.56 | 138.8 | Hobbyist | Cheap | 28.13064 | http://www.esun3d.net/products/135.html
Smooth-On Inc. | Smooth-On | Body Double 25A | Body Double 25A | Smooth-On Body Double 25A | Macungie, PA, USA | 25A | 1.17 | Silicone | Purple | CAST | SC |  |  | 213.56 | 86.94 |  |  |  |  | Hobbyist | Moderate | 48.75 | https://www.smooth-on.com/tb/files/BODY_DOUBLE.pdf
Smooth-On Inc. | Smooth-On | Dragon Skin 10A | Dragon Skin 10A | Smooth-On Dragon Skin 10A | Macungie, PA, USA | 10A | 1.07 | Silicone | Pink | CAST | SC |  |  | 186.27 | 4.52 |  |  |  |  | Hobbyist | Moderate | 38.09 | https://www.smooth-on.com/tb/files/DRAGON_SKIN_SERIES_TB.pdf
Smooth-On Inc. | Smooth-On | Dragon Skin 20A | Dragon Skin 20A | Smooth-On Dragon Skin 20A | Macungie, PA, USA | 20A | 1.07 | Silicone | Pink | CAST | SC |  |  | 198.63 | 5.45 |  |  |  |  | Hobbyist | Moderate | 38.39 | https://www.smooth-on.com/tb/files/DRAGON_SKIN_SERIES_TB.pdf
Smooth-On Inc. | Smooth-On | Dragon Skin FX Pro | Dragon Skin FX Pro | Smooth-On Dragon Skin FX Pro | Macungie, PA, USA | 2A | 1.06 | Silicone | Pink | CAST | SC |  |  | 180.94 | 7.85 |  |  |  |  | Hobbyist | Moderate | 39.31 | https://www.smooth-on.com/tb/files/DRAGON_SKIN_FX_PRO_TB.pdf
Smooth-On Inc. | Smooth-On | DragonSkin | DragonSkin | Smooth-On DragonSkin | Macungie, PA, USA | 10A |  | Silicone | Pink | CAST | SC | 156.419312 | 4.376392 | 164.721695 | 3.743527 | 190.052643 | 1.944664 | 261.396027 | 2.593812 | Hobbyist | Moderate | 38.09 | http://www.smooth-on.com/tb/files/DRAGON_SKIN_SERIES_TB.pdf
Smooth-On Inc. | Smooth-On | Eco Flex 00-30 | Eco Flex 00-30 | Smooth-On Eco Flex 00-30 | Macungie, PA, USA | 00-30A | 1.07 | Silicone | Pink | CAST | SC |  |  | 164.81 | 2.22 |  |  |  |  | Hobbyist | Moderate | 37.79 | https://www.smooth-on.com/tb/files/ECOFLEX_SERIES_TB.pdf
Smooth-On Inc. | Smooth-On | Eco Flex 00-30 10% thin | Eco Flex 00-30 10% thin | Smooth-On Eco Flex 00-30 10% thin | Macungie, PA, USA | Unknown | Unknown | Silicone | Pink | CAST | SC |  |  | 159.3 | 4.4 |  |  |  |  | Hobbyist | Moderate | 34.01 | https://www.smooth-on.com/tb/files/ECOFLEX_SERIES_TB.pdf
Smooth-On Inc. | Smooth-On | Eco Flex 00-30 5% thin | Eco Flex 00-30 5% thin | Smooth-On Eco Flex 00-30 5% thin | Macungie, PA, USA | Unknown | Unknown | Silicone | Pink | CAST | SC |  |  | 161.6 | 3.2 |  |  |  |  | Hobbyist | Moderate | 35.9 | https://www.smooth-on.com/tb/files/ECOFLEX_SERIES_TB.pdf
Smooth-On Inc. | Smooth-On | Eco Flex 00-50 | Eco Flex 00-50 | Smooth-On Eco Flex 00-50 | Macungie, PA, USA | 00-50A | 1.07 | Silicone | Pink | CAST | SC |  |  | 175.54 | 4.39 |  |  |  |  | Hobbyist | Moderate | 37.95 | https://www.smooth-on.com/tb/files/ECOFLEX_SERIES_TB.pdf
Smooth-On Inc. | Smooth-On | Feather Light Resin | Feather Light Resin | Smooth-On Feather Light Resin | Macungie, PA, USA | 58D | 0.67 | Silicone | White | CAST | SC |  |  | -323.38 | 9.24 |  |  |  |  | Hobbyist | Moderate | 16.42 | https://www.smooth-on.com/tb/files/Feather_Lite.pdf
Smooth-On Inc. | Smooth-On | Mold Max 10A | Mold Max 10A | Smooth-On Mold Max 10A | Macungie, PA, USA | 10A | 1.15 | Silicone | White | CAST | SC |  |  | 255.82 | 13.27 |  |  |  |  | Hobbyist | Moderate | 32.86 | https://www.smooth-on.com/tb/files/Mold_Max_Series_TB.pdf
Smooth-On Inc. | Smooth-On | Mold Max 20A | Mold Max 20A | Smooth-On Mold Max 20A | Macungie, PA, USA | 20A | 1.18 | Silicone | White | CAST | SC |  |  | 270.84 | 17.17 |  |  |  |  | Hobbyist | Moderate | 32.16 | https://www.smooth-on.com/tb/files/Mold_Max_Series_TB.pdf
Smooth-On Inc. | Smooth-On | Mold Max 40A | Mold Max 40A | Smooth-On Mold Max 40A | Macungie, PA, USA | 40A | 1.14 | Silicone | White | CAST | SC |  |  | 244.8 | 11.9 |  |  |  |  | Hobbyist | Moderate | 29.1 | https://www.smooth-on.com/tb/files/Mold_Max_Series_TB.pdf
Smooth-On Inc. | Smooth-On | Solaris 15A | Solaris 15A | Smooth-On Solaris 15A | Macungie, PA, USA | 15A | 0.99 | Silicone | Clear | CAST | SC |  |  | 112.35 | 5.04 |  |  |  |  | Hobbyist | Moderate | 56.32 | http://www.smooth-on.com/tb/files/Solaris_TB.pdf
Sun Nuclear Corp. | Sun Nuclear | ACR Phantom: "Bone" +955HU | ACR Phantom: "Bone" | Sun Nuclear ACR Phantom: "Bone" | Melbourne, FL, USA | raw material (acrylic) ~85D |  | Polyethylene | Clear | Cast+filled | VC | 804.7 | 5.9 | 865.3 | 9.3 | 971.77 | 13.16 | 1164.68 | 12.1 | Professional | Expensive | N/A | https://www.sunnuclear.com/solutions/patientqa/arccheck3dvh
Sun Nuclear Corp. | Sun Nuclear | ACR Phantom: Acrylic +120HU | ACR Phantom: Acrylic | Sun Nuclear ACR Phantom: Acrylic | Melbourne, FL, USA | raw material (acrylic) ~85D |  | Polyethylene | Clear | Cast+filled | VC | 130.2 | 4.4 | 123.7 | 7.4 | 114.64 | 8.62 | 99.66 | 7.49 | Professional | Expensive | N/A | https://www.sunnuclear.com/solutions/patientqa/arccheck3dvh
Sun Nuclear Corp. | Sun Nuclear | ACR Phantom: Air -1000HU | ACR Phantom: Air | Sun Nuclear ACR Phantom: Air | Melbourne, FL, USA | raw material (acrylic) ~85D |  | Polyethylene | Clear | Cast+filled | VC | -991.3 | 7.3 | -992 | 6 | -990.43 | 6.73 | -985.7 | 8.34 | Professional | Expensive | N/A | https://www.sunnuclear.com/solutions/patientqa/arccheck3dvh
Sun Nuclear Corp. | Sun Nuclear | ACR Phantom: Polyethylene -95HU | ACR Phantom: Polyethylene | Sun Nuclear ACR Phantom: Polyethylene | Melbourne, FL, USA | raw material (acrylic) ~85D |  | Polyethylene | Clear | Cast+filled | VC | -80.4 | 3.4 | -87.9 | 6.4 | -97.9 | 7.89 | -117.47 | 6.9 | Professional | Expensive | N/A | https://www.sunnuclear.com/solutions/patientqa/arccheck3dvh
Sun Nuclear Corp. | Sun Nuclear | ACR Phantom: Water 0HU | ACR Phantom: Water | Sun Nuclear ACR Phantom: Water | Melbourne, FL, USA | raw material (acrylic) ~85D |  | Polyethylene | Clear | Cast+filled | VC | -0.65 | 4.1 | -0.24 | 6 | -2.17 | 7.47 | -1.9 | 7.1 | Professional | Expensive | N/A | https://www.sunnuclear.com/solutions/patientqa/arccheck3dvh
Taulman 3D | Taulman 3D | Nylon 3mm | Nylon 3mm | Taulman 3D Nylon 3mm | St. Peters, MI, USA | ~75D | 1.13 | Nylon | White | PRINT | FDM |  |  | 52.15 | 4.74 |  |  |  |  | Hobbyist | Cheap | 44.7888 | http://taulman3d.com/specifications.html
Ultimaker B.V. | Ultimaker | ABS | ABS | Ultimaker ABS | Geldermalsen, Netherlands | ~80D | 1.06 | ABS | White | PRINT | FDM |  |  | -150 | 11.09 |  |  |  |  | Hobbyist | Cheap | 26.2395 | https://ultimaker.com/download/74972/UM180821%20TDS%20ABS%20RB%20V12.pdf
Ultimaker B.V. | Ultimaker | Orange PLA 2.8mm | Orange PLA 2.8mm | Ultimaker Orange PLA 2.8mm | Geldermalsen, Netherlands | ~80D | 1.24 | Polylactide | Orange | PRINT | FDM |  |  | -47.81 | 37.81 |  |  |  |  | Hobbyist | Cheap | 28.5076 | https://ultimaker.com/download/74970/UM180821%20TDS%20PLA%20RB%20V11.pdf
Ultimaker B.V. | Ultimaker | Orange PLA Box 25% infill | Orange PLA Box 25% infill | Ultimaker Orange PLA Box 25% infill | Geldermalsen, Netherlands | raw material (~80D) | Unknown | Polylactide | Orange | PRINT | FDM |  |  | -761.83 | 31.48 |  |  |  |  | Hobbyist | Cheap | 8.55228 | https://ultimaker.com/download/74970/UM180821%20TDS%20PLA%20RB%20V11.pdf | * estimated
Ultimaker B.V. | Ultimaker | Orange PLA Box 50% infill | Orange PLA Box 50% infill | Ultimaker Orange PLA Box 50% infill | Geldermalsen, Netherlands | raw material (~80D) | Unknown | Polylactide | Orange | PRINT | FDM |  |  | -522.27 | 34.48 |  |  |  |  | Hobbyist | Cheap | 15.67918 | https://ultimaker.com/download/74970/UM180821%20TDS%20PLA%20RB%20V11.pdf | * estimated
Z Corporation (3D Systems) | Z Corp | ZPrinter 151 Gypsum + Binder | ZPrinter 151 Gypsum + Binder | Z Corp ZPrinter 151 Gypsum + Binder | Burlington, MA, USA | 75D | 2.6 | Powder(Plaster+vinyl+sulfate)+Binder(Glycerol+Preservative+Surfactant+water) | White | PRINT | BJ |  |  | 541.28 | 64.34 |  |  |  |  | Professional | Expensive | 112.2 | http://ytec3d.com/wp-content/uploads/2014/08/zp130.pdf | https://www.duncan-parnell.com/visijet-pxl-clear-binder-cartridge | * assuming 4:1 powder to binder ratio
Z Corporation (3D Systems) | Z Corp | ZPrinter 151 Gypsum treated with Epsom Salt | ZPrinter 151 Gypsum treated with Epsom Salt | Z Corp ZPrinter 151 Gypsum treated with Epsom Salt | Burlington, MA, USA | ~75D | Unknown | as above + Epsom salt | White | PRINT | BJ |  |  | 717.46 | 40.99 |  |  |  |  | Professional | Expensive | 113 | http://ytec3d.com/wp-content/uploads/2014/08/zp130.pdf | https://www.duncan-parnell.com/visijet-pxl-clear-binder-cartridge
Z Corporation (3D Systems) | Z Corp | ZPrinter 151 Gypsum treated with Zbond | ZPrinter 151 Gypsum treated with Zbond | Z Corp ZPrinter 151 Gypsum treated with Zbond | Burlington, MA, USA | ~85D | Unknown | as above + Cyanoacrylate (Super glue) | White | PRINT | BJ |  |  | 887.23 | 160.93 |  |  |  |  | Professional | Expensive | 117.1 | http://ytec3d.com/wp-content/uploads/2014/08/zp130.pdf | * assuming 4:1 powder to binder ratio with 5% infilatration of powder | 500mls CA amazon = 49 dollars
Z Corporation (3D Systems) | Z Corp | ZPrinter Gypsum + Binder | ZPrinter Gypsum + Binder | Z Corp ZPrinter Gypsum + Binder | Burlington, MA, USA | ~75D |  | Powder(Plaster+vinyl+sulfate)+Binder(Glycerol+Preservative+Surfactant+water) | White | PRINT | BJ | 528.198792 | 19.494905 | 606.430969 | 22.105753 | 740.485657 | 24.435247 | 993.513916 | 30.181423 | Professional | Expensive | 112.2 | http://ytec3d.com/wp-content/uploads/2014/08/zp130.pdf | https://www.duncan-parnell.com/visijet-pxl-clear-binder-cartridge | * assuming 4:1 powder to binder ratio
Z Corporation (3D Systems) | Z Corp | ZPrinter Gypsum + Binder + Cyanoacrylate | ZPrinter Gypsum + Binder + Cyanoacrylate | Z Corp ZPrinter Gypsum + Binder + Cyanoacrylate | Burlington, MA, USA | ~85D |  | as above + Cyanoacrylate (Super glue) | White | PRINT | BJ | 949.431641 | 31.518202 | 1037.501709 | 30.633539 | 1180.503296 | 34.711384 | 1458.420044 | 38.853424 | Professional | Expensive | 117.1 | http://ytec3d.com/wp-content/uploads/2014/08/zp130.pdf | 500mls CA amazon = 49 dollars * assuming 4:1 powder to binder ratio with 5% penetration of powder | * measured along the periphery where the superglue penetrated
VC=vacuum cast
SC=slush cast
FDM=fused deposition modeling
BJ=binder jetting
SLA=stereolithography
SLS=selective laser sintering
MJF=multi-jet fusion
LFS=low force sintering
Note on G9: Friedman, Seth: https://forum.formlabs.com/t/shore-hardness-of-resin/2089
Note on F27: Friedman, Seth: check

## pubTable_supplement
Source | Source (short) | Material Description | Material Description (short) | Material Name | Manufacturer Location | Material | Color Tested | Shore Hardness | Specific Gravity | Print/Cast | Manufacturing Process as tested | 140kV Mean | 140kV SD | 120kV Mean | 120kV SD | 100kV Mean | 100kV SD | 80kV Mean | 80kV SD | Fabrication Service | Cost Category | Aproximate Material Price ($USD/L)
Axson-Technologies | Axson-Technologies | PX223HT | PX223HT | Axson-Technologies PX223HT | Madison Heights, MI USA | Polyurethane | Black | 80D | 0 | CAST | VC | 176.4375 | 3.363282 | 185.115997 | 5.639107 | 183.679443 | 3.929594 | 214.806351 | 5.438405 | Professional | Expensive
Axson-Technologies | Axson-Technologies | PX522HT | PX522HT | Axson-Technologies PX522HT | Madison Heights, MI USA | Urethane | Clear | 87D | 0 | CAST | VC | 70.221939 | 8.01509 | 54.10268 | 14.064374 | 61.906887 | 10.832728 | 37.17857 | 15.859909 | Professional | Expensive
Axson-Technologies | Axson-Technologies | UP5690 | UP5690 | Axson-Technologies UP5690 | Madison Heights, MI USA | Polyurethane | Black | 75-83D | 0 | CAST | VC | 104.77417 | 9.681468 | 111.731667 | 8.741226 | 100.428337 | 11.767406 | 95.18708 | 8.996099 | Professional | Expensive
Fathom | Fathom | SLS Black | SLS Black | Fathom SLS Black | Oakland, CA, USA | Nylon | Black | 75D | 0 | Print | SLS | -82.998955 | 7.591434 | -80.474998 | 6.924404 | -81.67292 | 9.490406 | -98.878128 | 5.885896 | Professional | Expensive
Fathom | Fathom | SLS Blue | SLS Blue | Fathom SLS Blue | Oakland, CA, USA | Nylon | Blue | 75D | 0 | Print | SLS | -77.444443 | 6.882433 | -80.96627 | 15.376527 | -90.29464 | 3.015106 | -99.531746 | 13.834793 | Professional | Expensive
Fathom | Fathom | SLS Red | SLS Red | Fathom SLS Red | Oakland, CA, USA | Nylon | Red | 75D | 0 | Print | SLS | -87.249039 | 7.133834 | -97.465385 | 7.437285 | -92.064423 | 3.839918 | -115.824036 | 7.694344 | Professional | Expensive
Fathom | Fathom | SLS Yellow | SLS Yellow | Fathom SLS Yellow | Oakland, CA, USA | Nylon | Yellow | 75D | 0 | Print | SLS | -89.039062 | 19.389688 | -91.53125 | 10.430375 | -95.725693 | 14.608687 | -110.479164 | 10.965228 | Professional | Expensive
Formlabs Inc. | Formlabs Inc. | Black (V2) | Black | Formlabs Inc. Black | Somerville, MA, USA | Photopolymer Resin | Black | 76D-86D | 0 | PRINT | SLA | 124.386009 | 2.927689 | 120.150894 | 4.091277 | 115.789284 | 3.354416 | 106.204765 | 4.216618 | Hobbyist | Moderate | 149
Formlabs Inc. | Formlabs Inc. | Clear (V4) | Clear | Formlabs Inc. Clear | Somerville, MA, USA | Photopolymer Resin | Clear | 76D-86D | 0 | PRINT | SLA | 122.762756 | 4.473408 | 119.368767 | 4.257584 | 117.263603 | 3.766907 | 103.798187 | 4.491163 | Hobbyist | Moderate | 149
Formlabs Inc. | Formlabs Inc. | Dental (V1) | Dental | Formlabs Inc. Dental | Somerville, MA, USA | Photopolymer Resin | Orange | 80-90D | 0 | PRINT | SLA | 127.557014 | 7.31367 | 122.546417 | 6.267671 | 118.834793 | 6.829111 | 104.971489 | 5.992649 | Hobbyist | Moderate | 149
Formlabs Inc. | Formlabs Inc. | Durable (V2) | Durable | Formlabs Inc. Durable | Somerville, MA, USA | Photopolymer Resin | Cloudy White | 76D-86D | 0 | PRINT | SLA | 85.781563 | 4.488427 | 81.914375 | 4.485751 | 77.660934 | 4.123817 | 66.15094 | 4.886661 | Hobbyist | Moderate | 175
Formlabs Inc. | Formlabs Inc. | Flexible (V2) | Flexible | Formlabs Inc. Flexible | Somerville, MA, USA | Photopolymer Resin | Grey | 80A | 0 | PRINT | SLA | 81.614197 | 4.385142 | 76.751541 | 4.638425 | 74.636963 | 4.199792 | 62.355709 | 5.536496 | Hobbyist | Moderate | 199
Formlabs Inc. | Formlabs Inc. | High Temp (V1) | High Temp | Formlabs Inc. High Temp | Somerville, MA, USA | Photopolymer Resin | Lt Orange | 76D-86D | 0 | PRINT | SLA | 155.253128 | 6.600087 | 152.809067 | 6.304362 | 147.830933 | 6.011786 | 135.352188 | 5.634873 | Hobbyist | Moderate | 199
Formlabs Inc. | Formlabs Inc. | Tough (V5) | Tough | Formlabs Inc. Tough | Somerville, MA, USA | Photopolymer Resin | Blue | 7D-86D | 0 | PRINT | SLA | 128.233932 | 7.577993 | 124.32917 | 7.773147 | 119.762497 | 7.091305 | 108.709526 | 6.465158 | Hobbyist | Moderate | 175
Formlabs Inc. | Formlabs Inc. | White (V1) | White | Formlabs Inc. White | Somerville, MA, USA | Photopolymer Resin | White | 76D-86D | 0 | PRINT | SLA | 126.29882 | 9.097661 | 117.435593 | 4.085577 | 119.311638 | 8.97527 | 100.188362 | 4.735982 | Hobbyist | Moderate | 149
FullMoons Cauldron | FullMoons Cauldron | Gel wax (medium density) | Gel wax | FullMoons Cauldron Gel wax | Berkshire, UK | Wax | Clear | <60 00 (estimate) | 0.81 | CAST | SC | 0 | 0 | -180.35 | 27.51 | 0 | 0 | 0 | 0 | Hobbyist | Cheap | 8.72
HEI-CAST | HEI-CAST | PU8150 | PU8150 | HEI-CAST PU8150 | Tokyo-Japan | Urethane | Black | 80-85D | 0 | Print | VC | 52.873661 | 5.21665 | 37.016964 | 4.167626 | 40.233036 | 5.944443 | 16.309376 | 4.583772 | Professional | Expensive
HEI-CAST | HEI-CAST | PU8400 | PU8400 | HEI-CAST PU8400 | Tokyo-Japan | Urethane | Black | 20A | 0 | Cast | VC | -36.290939 | 2.326247 | -20.954374 | 5.229982 | -42.572811 | 1.992165 | -46.822498 | 7.874653 | Professional | Expensive
HEI-CAST | HEI-CAST | PU8400 | PU8400 | HEI-CAST PU8400 | Tokyo-Japan | Urethane | Black | 30A | 0 | Cast | VC | -16.388889 | 2.453456 | -19.704861 | 2.926446 | -27.654322 | 2.749544 | -38.050926 | 3.100065 | Professional | Expensive
HEI-CAST | HEI-CAST | PU8400 | PU8400 | HEI-CAST PU8400 | Tokyo-Japan | Urethane | Black | 50A | 0 | Cast | VC | 3.563962 | 1.700379 | -0.339181 | 1.633338 | -7.570541 | 1.689221 | -21.855629 | 1.779145 | Professional | Expensive
HEI-CAST | HEI-CAST | PU8400 | PU8400 | HEI-CAST PU8400 | Tokyo-Japan | Urethane | Black | 40A | 0 | Cast | VC | -4.106771 | 2.471526 | -11.493055 | 2.310066 | -16.792101 | 2.010241 | -31.796007 | 2.805923 | Professional | Expensive
HEI-CAST | HEI-CAST | PU8400 | PU8400 | HEI-CAST PU8400 | Tokyo-Japan | Urethane | Black | 60A | 0 | Cast | VC | 3.596226 | 2.512975 | 0.549057 | 2.216277 | -9.951415 | 2.77642 | -21.320755 | 3.08803 | Professional | Expensive
HEI-CAST | HEI-CAST | PU8400 | PU8400 | HEI-CAST PU8400 | Tokyo-Japan | Urethane | Black | 70A | 0 | Cast | VC | 14.026887 | 3.890721 | 6.106132 | 3.168335 | -0.033491 | 3.679385 | -15.526887 | 3.060555 | Professional | Expensive
HEI-CAST | HEI-CAST | PU8400 | PU8400 | HEI-CAST PU8400 | Tokyo-Japan | Urethane | Black | 80A | 0 | Cast | VC | 21.33173 | 6.561461 | 22.737379 | 7.242546 | 11.110577 | 6.550581 | -0.777043 | 5.639101 | Professional | Expensive
HEI-CAST | HEI-CAST | PU8400 | PU8400 | HEI-CAST PU8400 | Tokyo-Japan | Urethane | Black | 90A | 0 | Cast | VC | 55.395615 | 3.884453 | 53.460964 | 5.564054 | 35.70351 | 3.292973 | 29.173685 | 4.212159 | Professional | Expensive
HP | HP | MJF Nylon 12 Black | MJF Nylon 12 Black | HP MJF Nylon 12 Black | Houston, TX USA | Nylon | Black | 80D | 0 | Print | MJF | -47.672501 | 5.25459 | -47.158749 | 5.846193 | -55.677502 | 6.420138 | -68.16375 | 5.030579 | Professional | Expensive | 0
HP | HP | MJF Nylon 12 Gray | MJF Nylon 12 Gray | HP MJF Nylon 12 Gray | Houston, TX USA | Nylon | Gray | 80D | 0 | Print | MJF | -64.401566 | 4.43874 | -61.064064 | 5.265423 | -72.042191 | 3.666472 | -86.470314 | 4.639975 | Professional | Expensive | 0
Middlesex University Teaching Rsrc Ltd. | Middlesex University | Polymorph/Polycaprolactone | Polymorph/Polycaprolactone | Middlesex University Polymorph/Polycaprolactone | Hertsfordshire, UK | Polyester | White | 55D (https://omnexus.specialchem.com/polymer-properties/properties/hardness-shore-d) | 1.145 | CAST | SC | 0 | 0 | 59.83 | 11.09 | 0 | 0 | 0 | 0 | Hobbyist | Cheap | 33
Objet (Stratasys Ltd) | Objet | Digital ABS Green | Digital ABS Green | Objet Digital ABS Green | Eden Prairie, MN, USA | ABS | Light Green | ~80D | 0 | Print | SLA | 89.895142 | 6.133754 | 83.261803 | 6.301737 | 79.709724 | 6.999634 | 64.181252 | 6.311697 | Professional | Expensive | 300
Objet (Stratasys Ltd) | Objet | Digital ABS Ivory | Digital ABS Ivory | Objet Digital ABS Ivory | Eden Prairie, MN, USA | ABS | White | ~80D | 0 | Print | SLA | 90.46875 | 5.660457 | 80.079941 | 5.273839 | 78.176598 | 5.958691 | 61.266716 | 7.527811 | Professional | Expensive | 300
Objet (Stratasys Ltd) | Objet | DM400 | DM400 | Objet DM400 | Eden Prairie, MN, USA | Photopolymer Resin | Amber | 0 | 0 | Print | SLA | -17.080914 | 4.909779 | -20.729145 | 4.891271 | -27.930431 | 5.08236 | -41.129787 | 5.655442 | Professional | Expensive | 300
Objet (Stratasys Ltd) | Objet | DM8505 | DM8505 | Objet DM8505 | Eden Prairie, MN, USA | ABS | Light Gray | ~80D | 0 | Print | SLA | 102.835564 | 9.684208 | 101.45089 | 8.495904 | 98.113098 | 8.630723 | 86.453873 | 6.629165 | Professional | Expensive | 300
Objet (Stratasys Ltd) | Objet | DM8510 | DM8510 | Objet DM8510 | Eden Prairie, MN, USA | ABS | Light Gray | ~80D | 0 | Print | SLA | 101.447914 | 12.537654 | 102.582878 | 14.120378 | 95.625 | 11.761378 | 93.509514 | 17.320381 | Professional | Expensive | 300
Objet (Stratasys Ltd) | Objet | DM8515 | DM8515 | Objet DM8515 | Eden Prairie, MN, USA | ABS | Light Gray | ~80D | 0 | Print | SLA | 109.717857 | 14.338222 | 101.276527 | 8.315456 | 97.721428 | 10.363684 | 88.656631 | 7.639517 | Professional | Expensive | 300
Objet (Stratasys Ltd) | Objet | DM8520 | DM8520 | Objet DM8520 | Eden Prairie, MN, USA | ABS | Light Gray | ~80D | 0 | Print | SLA | 99.691566 | 11.091108 | 97.805893 | 10.617205 | 95.171745 | 11.803125 | 82.515244 | 9.663424 | Professional | Expensive | 300
Objet (Stratasys Ltd) | Objet | DM8525 | DM8525 | Objet DM8525 | Eden Prairie, MN, USA | ABS | Gray | ~80D | 0 | Print | SLA | 101.067856 | 10.636312 | 96.358925 | 9.058189 | 93.486313 | 10.113378 | 82.098808 | 9.45598 | Professional | Expensive | 300
Objet (Stratasys Ltd) | Objet | DM8530 | DM8530 | Objet DM8530 | Eden Prairie, MN, USA | ABS | Gray | ~80D | 0 | Print | SLA | 93.688568 | 4.856024 | 93.559288 | 6.228697 | 86.549286 | 4.473078 | 78.938568 | 6.427785 | Professional | Expensive | 300
Objet (Stratasys Ltd) | Objet | DM9840 | DM9840 | Objet DM9840 | Eden Prairie, MN, USA | SEBS | Black | 35-40A | 0 | Print | SLA | 60.496323 | 12.931776 | 55.801472 | 11.948558 | 54.894852 | 12.200277 | 40.994854 | 13.040257 | Professional | Expensive | 300
Objet (Stratasys Ltd) | Objet | DM9850 | DM9850 | Objet DM9850 | Eden Prairie, MN, USA | SEBS | Black | 45-50A | 0 | Print | SLA | 58.71307 | 5.612842 | 54.109848 | 4.520469 | 54.122158 | 6.157763 | 39.942234 | 4.867015 | Professional | Expensive | 300
Objet (Stratasys Ltd) | Objet | DM9860 | DM9860 | Objet DM9860 | Eden Prairie, MN, USA | SEBS | Black | 57-63A | 0 | Print | SLA | 61.684376 | 8.936517 | 61.157291 | 6.885267 | 52.748959 | 8.895039 | 50.022915 | 5.674166 | Professional | Expensive | 300
Objet (Stratasys Ltd) | Objet | DM9870 | DM9870 | Objet DM9870 | Eden Prairie, MN, USA | SEBS | Black | 68-72A | 0 | Print | SLA | 69.10218 | 6.038054 | 68.770836 | 6.195114 | 65.027779 | 5.815064 | 55.057541 | 6.543196 | Professional | Expensive | 300
Objet (Stratasys Ltd) | Objet | DM9885 | DM9885 | Objet DM9885 | Eden Prairie, MN, USA | SEBS | Black | 80-85A | 0 | Print | SLA | 73.206398 | 6.402047 | 66.24128 | 7.293272 | 65.755089 | 6.317462 | 52.012356 | 8.05039 | Professional | Expensive | 300
Objet (Stratasys Ltd) | Objet | DM9895 | DM9895 | Objet DM9895 | Eden Prairie, MN, USA | SEBS | Black | 92-95A | 0 | Print | SLA | 76.354942 | 6.499955 | 72.054108 | 5.432994 | 70.693565 | 5.910707 | 60.161381 | 5.417437 | Professional | Expensive | 300
Objet (Stratasys Ltd) | Objet | DurusWhite | DurusWhite | Objet DurusWhite | Eden Prairie, MN, USA | Photopolymer Resin | Translucent White | ~80D | 0 | Print | SLA | 85.527046 | 7.929206 | 83.040985 | 5.620563 | 73.42131 | 11.052668 | 39.806969 | 11.689957 | Professional | Expensive | 300
Objet (Stratasys Ltd) | Objet | Endur | Endur | Objet Endur | Eden Prairie, MN, USA | Photopolymer Resin | White | ~80D | 0 | Print | SLA | 132.3172 | 11.881341 | 129.029907 | 10.845474 | 124.341064 | 10.38883 | 116.518814 | 9.242488 | Professional | Expensive | 300
Objet (Stratasys Ltd) | Objet | FullCure720 | FullCure720 | Objet FullCure720 | Eden Prairie, MN, USA | Photopolymer Resin | Amber | ~80D | 0 | Print | SLA | 95.542854 | 8.562373 | 95.88839 | 4.995854 | 89.599106 | 6.296419 | 77.969643 | 4.776617 | Professional | Expensive | 300
Objet (Stratasys Ltd) | Objet | HighTemp | HighTemp | Objet HighTemp | Eden Prairie, MN, USA | Photopolymer Resin | White | ~80D | 0 | Print | SLA | 102.077225 | 7.536884 | 97.872223 | 7.706209 | 95.102219 | 7.635557 | 85.712219 | 5.901426 | Professional | Expensive | 300
Objet (Stratasys Ltd) | Objet | TangoBlack | TangoBlack | Objet TangoBlack | Eden Prairie, MN, USA | Photopolymer Resin | Black | 60-62A | 0 | Print | SLA | 60.753788 | 5.97402 | 66.050186 | 7.471045 | 57.56913 | 5.106413 | 45.626892 | 9.839564 | Professional | Expensive | 300
Objet (Stratasys Ltd) | Objet | TangoBlackPlus | TangoBlackPlus | Objet TangoBlackPlus | Eden Prairie, MN, USA | Photopolymer Resin | Black | 26-28A | 0 | Print | SLA | 51.52557 | 11.848392 | 52.122726 | 11.853775 | 37.398865 | 12.116397 | 21.713068 | 13.481568 | Professional | Expensive | 300
Objet (Stratasys Ltd) | Objet | TangoGray | TangoGray | Objet TangoGray | Eden Prairie, MN, USA | Photopolymer Resin | Light Gray | 73-77A | 0 | Print | SLA | 86.745316 | 9.391246 | 88.697395 | 10.100484 | 80.88958 | 8.380587 | 78.647919 | 9.7855 | Professional | Expensive | 300
Objet (Stratasys Ltd) | Objet | TangoPlus | TangoPlus | Objet TangoPlus | Eden Prairie, MN, USA | Photopolymer Resin | Amber | 26-28A | 0 | Print | SLA | 57.319855 | 7.775954 | 52.234375 | 6.03835 | 49.49081 | 7.594035 | 40.331802 | 6.937758 | Professional | Expensive | 300
Objet (Stratasys Ltd) | Objet | VeroBlack | VeroBlack | Objet VeroBlack | Eden Prairie, MN, USA | Photopolymer Resin | Black | 83-86D | 0 | Print | SLA | 94.745003 | 9.640412 | 97.860718 | 6.728959 | 86.804283 | 9.305784 | 79.377853 | 6.042429 | Professional | Expensive | 300
Objet (Stratasys Ltd) | Objet | VeroBlue | VeroBlue | Objet VeroBlue | Eden Prairie, MN, USA | Photopolymer Resin | Light Blue | 83-86D | 0 | Print | SLA | 97.768547 | 7.058657 | 88.329842 | 7.793837 | 90.249191 | 6.958911 | 73.110481 | 10.331036 | Professional | Expensive | 300
Objet (Stratasys Ltd) | Objet | VeroClear | VeroClear | Objet VeroClear | Eden Prairie, MN, USA | Photopolymer Resin | Clear | 83-86D | 0 | Print | SLA | 94.373924 | 14.757042 | 91.273705 | 16.026785 | 86.260773 | 15.662265 | 74.77317 | 13.971472 | Professional | Expensive | 300
Objet (Stratasys Ltd) | Objet | VeroCyan | VeroCyan | Objet VeroCyan | Eden Prairie, MN, USA | Photopolymer Resin | Cyan | 83-86D | 0 | Print | SLA | 117.496368 | 9.418737 | 107.866127 | 10.265209 | 102.804436 | 11.184257 | 66.453224 | 9.251132 | Professional | Expensive | 300
Objet (Stratasys Ltd) | Objet | VeroGray | VeroGray | Objet VeroGray | Eden Prairie, MN, USA | Photopolymer Resin | Light Gray | 83-86D | 0 | Print | SLA | 103.599304 | 5.921223 | 97.871529 | 9.109709 | 91.676392 | 8.538268 | 81.534721 | 8.08629 | Professional | Expensive | 300
Objet (Stratasys Ltd) | Objet | VeroMagenta | VeroMagenta | Objet VeroMagenta | Eden Prairie, MN, USA | Photopolymer Resin | Magenta | 83-86D | 0 | Print | SLA | 77.631485 | 58.625801 | 57.252777 | 52.591644 | 84.072685 | 47.666531 | 46.791668 | 44.94405 | Professional | Expensive | 300
Objet (Stratasys Ltd) | Objet | VeroWhite | VeroWhite | Objet VeroWhite | Eden Prairie, MN, USA | Photopolymer Resin | White | 83-86D | 1.17 | Print | SLA | 0 | 0 | 119.94 | 11.82 | 0 | 0 | 0 | 0 | Professional | Expensive | 300
Objet (Stratasys Ltd) | Objet | VeroWhitePlus | VeroWhitePlus | Objet VeroWhitePlus | Eden Prairie, MN, USA | Photopolymer Resin | White | 83-86D | 0 | Print | SLA | 106.915741 | 4.634114 | 100.742592 | 5.454309 | 93.702774 | 3.814797 | 84.15741 | 4.310342 | Professional | Expensive | 300
Objet (Stratasys Ltd) | Objet | VeroYellow | VeroYellow | Objet VeroYellow | Eden Prairie, MN, USA | Photopolymer Resin | Yellow | 83-86D | 0 | Print | SLA | 100.875748 | 12.208782 | 89.933777 | 7.773228 | 93.594498 | 11.572576 | 73.061752 | 12.541145 | Professional | Expensive | 300
Penreco (Calumet Specialty Prod Ptnrs, LP) | Penreco | Gel Wax | Gel Wax | Penreco Gel Wax | Karns City, PA, USA | Wax | Clear | <60 00 (estimate) | 0 | CAST | SC | -162.960785 | 1.34695 | -172.6772 | 2.712789 | -178.916672 | 1.807548 | -199.234802 | 3.163794 | Hobbyist | Cheap | 16.86265
Shenzhen eSUN Industrial Co. | eSUN | HIPS infill 100% | HIPS infill 100% | eSUN HIPS infill 100% | Shenzhen, China | High Impact Polystyrene | Orange | raw material ~75D | 0 | PRINT | FDM | -162.9 | 60.1 | -165.76 | 77.26 | -177.38 | 76.82 | -194.52 | 56.07 | Hobbyist | Cheap | 24.1395
Shenzhen eSUN Industrial Co. | eSUN | HIPS infill 30% | HIPS infill 30% | eSUN HIPS infill 30% | Shenzhen, China | High Impact Polystyrene | Orange | raw material ~75D | 0 | PRINT | FDM | -687 | 277.9 | -643.49 | 309.57 | -603.52 | 313.16 | -602.52 | 281.89 | Hobbyist | Cheap | 8.448825
Shenzhen eSUN Industrial Co. | eSUN | HIPS infill 45% | HIPS infill 45% | eSUN HIPS infill 45% | Shenzhen, China | High Impact Polystyrene | Orange | raw material ~75D | 0 | PRINT | FDM | -491.3 | 208.3 | -491.51 | 239.38 | -464.15 | 208.31 | -480.6 | 194.91 | Hobbyist | Cheap | 12.06975
Shenzhen eSUN Industrial Co. | eSUN | HIPS infill 60% | HIPS infill 60% | eSUN HIPS infill 60% | Shenzhen, China | High Impact Polystyrene | Orange | raw material ~75D | 0 | PRINT | FDM | -438 | 165.6 | -386.03 | 126.61 | -447.09 | 211.25 | -410.6 | 141.16 | Hobbyist | Cheap | 15.690675
Shenzhen eSUN Industrial Co. | eSUN | HIPS infill 75% | HIPS infill 75% | eSUN HIPS infill 75% | Shenzhen, China | High Impact Polystyrene | Orange | raw material ~75D | 0 | PRINT | FDM | -358.4 | 134.4 | -352.89 | 179.77 | -348.19 | 177.65 | -360.44 | 129.19 | Hobbyist | Cheap | 19.3116
Shenzhen eSUN Industrial Co. | eSUN | HIPS infill 90% | HIPS infill 90% | eSUN HIPS infill 90% | Shenzhen, China | High Impact Polystyrene | Orange | raw material ~75D | 0 | PRINT | FDM | -176.9 | 63.1 | -180.77 | 94.57 | -199.6 | 98.22 | -206.59 | 62.9 | Hobbyist | Cheap | 22.932525
Shenzhen eSUN Industrial Co. | eSUN | PLA infill 100% | PLA infill 100% | eSUN PLA infill 100% | Shenzhen, China | Polylactide | Black | raw material ~83D | 0 | PRINT | FDM | -7.6 | 94.6 | -13.58 | 132.71 | -114.43 | 84.06 | -8.85 | 109.8 | Hobbyist | Cheap | 29.6112
Shenzhen eSUN Industrial Co. | eSUN | PLA infill 30% | PLA infill 30% | eSUN PLA infill 30% | Shenzhen, China | Polylactide | Black | raw material ~83D | 0 | PRINT | FDM | -698.9 | 262 | -560.33 | 373.66 | -579.17 | 364.79 | -642.71 | 314.64 | Hobbyist | Cheap | 10.36392
Shenzhen eSUN Industrial Co. | eSUN | PLA infill 45% | PLA infill 45% | eSUN PLA infill 45% | Shenzhen, China | Polylactide | Black | raw material ~83D | 0 | PRINT | FDM | -373.1 | 228.7 | -459.26 | 284.41 | -436.56 | 286.85 | -367.93 | 228.77 | Hobbyist | Cheap | 14.8056
Shenzhen eSUN Industrial Co. | eSUN | PLA infill 60% | PLA infill 60% | eSUN PLA infill 60% | Shenzhen, China | Polylactide | Black | raw material ~83D | 0 | PRINT | FDM | -331.8 | 61.3 | -393.69 | 142.5 | -379.16 | 153.59 | -383.15 | 111.76 | Hobbyist | Cheap | 19.24728
Shenzhen eSUN Industrial Co. | eSUN | PLA infill 75% | PLA infill 75% | eSUN PLA infill 75% | Shenzhen, China | Polylactide | Black | raw material ~83D | 0 | PRINT | FDM | -313.2 | 185.4 | -331.97 | 226.85 | -332.21 | 217.82 | -317.07 | 180.14 | Hobbyist | Cheap | 23.68896
Shenzhen eSUN Industrial Co. | eSUN | PLA infill 90% | PLA infill 90% | eSUN PLA infill 90% | Shenzhen, China | Polylactide | Black | raw material ~83D | 0 | PRINT | FDM | -118.8 | 110.6 | -84.17 | 152.847 | -82.83 | 183.17 | -108.56 | 138.8 | Hobbyist | Cheap | 28.13064
Smooth-On Inc. | Smooth-On | Body Double 25A | Body Double 25A | Smooth-On Body Double 25A | Macungie, PA, USA | Silicone | Purple | 25A | 1.17 | CAST | SC | 0 | 0 | 213.56 | 86.94 | 0 | 0 | 0 | 0 | Hobbyist | Moderate | 48.75
Smooth-On Inc. | Smooth-On | Dragon Skin 10A | Dragon Skin 10A | Smooth-On Dragon Skin 10A | Macungie, PA, USA | Silicone | Pink | 10A | 1.07 | CAST | SC | 0 | 0 | 186.27 | 4.52 | 0 | 0 | 0 | 0 | Hobbyist | Moderate | 38.09
Smooth-On Inc. | Smooth-On | Dragon Skin 20A | Dragon Skin 20A | Smooth-On Dragon Skin 20A | Macungie, PA, USA | Silicone | Pink | 20A | 1.07 | CAST | SC | 0 | 0 | 198.63 | 5.45 | 0 | 0 | 0 | 0 | Hobbyist | Moderate | 38.39
Smooth-On Inc. | Smooth-On | Dragon Skin FX Pro | Dragon Skin FX Pro | Smooth-On Dragon Skin FX Pro | Macungie, PA, USA | Silicone | Pink | 2A | 1.06 | CAST | SC | 0 | 0 | 180.94 | 7.85 | 0 | 0 | 0 | 0 | Hobbyist | Moderate | 39.31
Smooth-On Inc. | Smooth-On | DragonSkin | DragonSkin | Smooth-On DragonSkin | Macungie, PA, USA | Silicone | Pink | 10A | 0 | CAST | SC | 156.419312 | 4.376392 | 164.721695 | 3.743527 | 190.052643 | 1.944664 | 261.396027 | 2.593812 | Hobbyist | Moderate | 38.09
Smooth-On Inc. | Smooth-On | Eco Flex 00-30 | Eco Flex 00-30 | Smooth-On Eco Flex 00-30 | Macungie, PA, USA | Silicone | Pink | 00-30A | 1.07 | CAST | SC | 0 | 0 | 164.81 | 2.22 | 0 | 0 | 0 | 0 | Hobbyist | Moderate | 37.79
Smooth-On Inc. | Smooth-On | Eco Flex 00-30 10% thin | Eco Flex 00-30 10% thin | Smooth-On Eco Flex 00-30 10% thin | Macungie, PA, USA | Silicone | Pink | Unknown | Unknown | CAST | SC | 0 | 0 | 159.3 | 4.4 | 0 | 0 | 0 | 0 | Hobbyist | Moderate | 34.01
Smooth-On Inc. | Smooth-On | Eco Flex 00-30 5% thin | Eco Flex 00-30 5% thin | Smooth-On Eco Flex 00-30 5% thin | Macungie, PA, USA | Silicone | Pink | Unknown | Unknown | CAST | SC | 0 | 0 | 161.6 | 3.2 | 0 | 0 | 0 | 0 | Hobbyist | Moderate | 35.9
Smooth-On Inc. | Smooth-On | Eco Flex 00-50 | Eco Flex 00-50 | Smooth-On Eco Flex 00-50 | Macungie, PA, USA | Silicone | Pink | 00-50A | 1.07 | CAST | SC | 0 | 0 | 175.54 | 4.39 | 0 | 0 | 0 | 0 | Hobbyist | Moderate | 37.95
Smooth-On Inc. | Smooth-On | Feather Light Resin | Feather Light Resin | Smooth-On Feather Light Resin | Macungie, PA, USA | Silicone | White | 58D | 0.67 | CAST | SC | 0 | 0 | -323.38 | 9.24 | 0 | 0 | 0 | 0 | Hobbyist | Moderate | 16.42
Smooth-On Inc. | Smooth-On | Mold Max 10A | Mold Max 10A | Smooth-On Mold Max 10A | Macungie, PA, USA | Silicone | White | 10A | 1.15 | CAST | SC | 0 | 0 | 255.82 | 13.27 | 0 | 0 | 0 | 0 | Hobbyist | Moderate | 32.86
Smooth-On Inc. | Smooth-On | Mold Max 20A | Mold Max 20A | Smooth-On Mold Max 20A | Macungie, PA, USA | Silicone | White | 20A | 1.18 | CAST | SC | 0 | 0 | 270.84 | 17.17 | 0 | 0 | 0 | 0 | Hobbyist | Moderate | 32.16
Smooth-On Inc. | Smooth-On | Mold Max 40A | Mold Max 40A | Smooth-On Mold Max 40A | Macungie, PA, USA | Silicone | White | 40A | 1.14 | CAST | SC | 0 | 0 | 244.8 | 11.9 | 0 | 0 | 0 | 0 | Hobbyist | Moderate | 29.1
Smooth-On Inc. | Smooth-On | Solaris 15A | Solaris 15A | Smooth-On Solaris 15A | Macungie, PA, USA | Silicone | Clear | 15A | 0.99 | CAST | SC | 0 | 0 | 112.35 | 5.04 | 0 | 0 | 0 | 0 | Hobbyist | Moderate | 56.32
Sun Nuclear Corp. | Sun Nuclear | ACR Phantom: "Bone" +955HU | ACR Phantom: "Bone" | Sun Nuclear ACR Phantom: "Bone" | Melbourne, FL, USA | Polyethylene | Clear | raw material (acrylic) ~85D | 0 | Cast+filled | VC | 804.7 | 5.9 | 865.3 | 9.3 | 971.77 | 13.16 | 1164.68 | 12.1 | Professional | Expensive
Sun Nuclear Corp. | Sun Nuclear | ACR Phantom: Acrylic +120HU | ACR Phantom: Acrylic | Sun Nuclear ACR Phantom: Acrylic | Melbourne, FL, USA | Polyethylene | Clear | raw material (acrylic) ~85D | 0 | Cast+filled | VC | 130.2 | 4.4 | 123.7 | 7.4 | 114.64 | 8.62 | 99.66 | 7.49 | Professional | Expensive
Sun Nuclear Corp. | Sun Nuclear | ACR Phantom: Air -1000HU | ACR Phantom: Air | Sun Nuclear ACR Phantom: Air | Melbourne, FL, USA | Polyethylene | Clear | raw material (acrylic) ~85D | 0 | Cast+filled | VC | -991.3 | 7.3 | -992 | 6 | -990.43 | 6.73 | -985.7 | 8.34 | Professional | Expensive
Sun Nuclear Corp. | Sun Nuclear | ACR Phantom: Polyethylene -95HU | ACR Phantom: Polyethylene | Sun Nuclear ACR Phantom: Polyethylene | Melbourne, FL, USA | Polyethylene | Clear | raw material (acrylic) ~85D | 0 | Cast+filled | VC | -80.4 | 3.4 | -87.9 | 6.4 | -97.9 | 7.89 | -117.47 | 6.9 | Professional | Expensive
Sun Nuclear Corp. | Sun Nuclear | ACR Phantom: Water 0HU | ACR Phantom: Water | Sun Nuclear ACR Phantom: Water | Melbourne, FL, USA | Polyethylene | Clear | raw material (acrylic) ~85D | 0 | Cast+filled | VC | -0.65 | 4.1 | -0.24 | 6 | -2.17 | 7.47 | -1.9 | 7.1 | Professional | Expensive
Taulman 3D | Taulman 3D | Nylon 3mm | Nylon 3mm | Taulman 3D Nylon 3mm | St. Peters, MI, USA | Nylon | White | ~75D | 1.13 | PRINT | FDM | 0 | 0 | 52.15 | 4.74 | 0 | 0 | 0 | 0 | Hobbyist | Cheap | 44.7888
Ultimaker B.V. | Ultimaker | ABS | ABS | Ultimaker ABS | Geldermalsen, Netherlands | ABS | White | ~80D | 1.06 | PRINT | FDM | 0 | 0 | -150 | 11.09 | 0 | 0 | 0 | 0 | Hobbyist | Cheap | 26.2395
Ultimaker B.V. | Ultimaker | Orange PLA 2.8mm | Orange PLA 2.8mm | Ultimaker Orange PLA 2.8mm | Geldermalsen, Netherlands | Polylactide | Orange | ~80D | 1.24 | PRINT | FDM | 0 | 0 | -47.81 | 37.81 | 0 | 0 | 0 | 0 | Hobbyist | Cheap | 28.5076
Ultimaker B.V. | Ultimaker | Orange PLA Box 25% infill | Orange PLA Box 25% infill | Ultimaker Orange PLA Box 25% infill | Geldermalsen, Netherlands | Polylactide | Orange | raw material (~80D) | Unknown | PRINT | FDM | 0 | 0 | -761.83 | 31.48 | 0 | 0 | 0 | 0 | Hobbyist | Cheap | 8.55228
Ultimaker B.V. | Ultimaker | Orange PLA Box 50% infill | Orange PLA Box 50% infill | Ultimaker Orange PLA Box 50% infill | Geldermalsen, Netherlands | Polylactide | Orange | raw material (~80D) | Unknown | PRINT | FDM | 0 | 0 | -522.27 | 34.48 | 0 | 0 | 0 | 0 | Hobbyist | Cheap | 15.67918
Z Corporation (3D Systems) | Z Corp | ZPrinter 151 Gypsum + Binder | ZPrinter 151 Gypsum + Binder | Z Corp ZPrinter 151 Gypsum + Binder | Burlington, MA, USA | Powder(Plaster+vinyl+sulfate)+Binder(Glycerol+Preservative+Surfactant+water) | White | 75D | 2.6 | PRINT | BJ | 0 | 0 | 541.28 | 64.34 | 0 | 0 | 0 | 0 | Professional | Expensive | 112.2
Z Corporation (3D Systems) | Z Corp | ZPrinter 151 Gypsum treated with Epsom Salt | ZPrinter 151 Gypsum treated with Epsom Salt | Z Corp ZPrinter 151 Gypsum treated with Epsom Salt | Burlington, MA, USA | as above + Epsom salt | White | ~75D | Unknown | PRINT | BJ | 0 | 0 | 717.46 | 40.99 | 0 | 0 | 0 | 0 | Professional | Expensive | 113
Z Corporation (3D Systems) | Z Corp | ZPrinter 151 Gypsum treated with Zbond | ZPrinter 151 Gypsum treated with Zbond | Z Corp ZPrinter 151 Gypsum treated with Zbond | Burlington, MA, USA | as above + Cyanoacrylate (Super glue) | White | ~85D | Unknown | PRINT | BJ | 0 | 0 | 887.23 | 160.93 | 0 | 0 | 0 | 0 | Professional | Expensive | 117.1
Z Corporation (3D Systems) | Z Corp | ZPrinter Gypsum + Binder | ZPrinter Gypsum + Binder | Z Corp ZPrinter Gypsum + Binder | Burlington, MA, USA | Powder(Plaster+vinyl+sulfate)+Binder(Glycerol+Preservative+Surfactant+water) | White | ~75D | 0 | PRINT | BJ | 528.198792 | 19.494905 | 606.430969 | 22.105753 | 740.485657 | 24.435247 | 993.513916 | 30.181423 | Professional | Expensive | 112.2
Z Corporation (3D Systems) | Z Corp | ZPrinter Gypsum + Binder + Cyanoacrylate | ZPrinter Gypsum + Binder + Cyanoacrylate | Z Corp ZPrinter Gypsum + Binder + Cyanoacrylate | Burlington, MA, USA | as above + Cyanoacrylate (Super glue) | White | ~85D | 0 | PRINT | BJ | 949.431641 | 31.518202 | 1037.501709 | 30.633539 | 1180.503296 | 34.711384 | 1458.420044 | 38.853424 | Professional | Expensive | 117.1

## pubTable_cost
Source | #REF! | Material Description | Manufacturing Process as tested | #REF! | #REF! | #REF! | #REF! | #REF! | #REF! | #REF! | #REF! | #REF! | #REF! | Aproximate Material Price ($USD/L) | #REF! | #REF! | #REF! | #REF! | #REF! | #REF! | #REF! | #REF! | #REF! | #REF!
Axson-Technologies | #REF! | PX223HT | VC | #REF! | #REF! | #REF! | #REF! | #REF! | #REF! | #REF! | #REF! | #REF! | #REF! |  | #REF! | #REF! | #REF! | #REF! | #REF! | #REF! | #REF! | #REF! | #REF! | #REF!
Axson-Technologies | #REF! | PX522HT | VC | #REF! | #REF! | #REF! | #REF! | #REF! | #REF! | #REF! | #REF! | #REF! | #REF! |  | #REF! | #REF! | #REF! | #REF! | #REF! | #REF! | #REF! | #REF! | #REF! | #REF!
Axson-Technologies | #REF! | UP5690 | VC | #REF! | #REF! | #REF! | #REF! | #REF! | #REF! | #REF! | #REF! | #REF! | #REF! |  | #REF! | #REF! | #REF! | #REF! | #REF! | #REF! | #REF! | #REF! | #REF! | #REF!
Fathom | #REF! | SLS Black | SLS | #REF! | #REF! | #REF! | #REF! | #REF! | #REF! | #REF! | #REF! | #REF! | #REF! |  | #REF! | #REF! | #REF! | #REF! | #REF! | #REF! | #REF! | #REF! | #REF! | #REF!
Fathom | #REF! | SLS Blue | SLS | #REF! | #REF! | #REF! | #REF! | #REF! | #REF! | #REF! | #REF! | #REF! | #REF! |  | #REF! | #REF! | #REF! | #REF! | #REF! | #REF! | #REF! | #REF! | #REF! | #REF!
Fathom |  | SLS Red | SLS
Fathom |  | SLS Yellow | SLS
Formlabs Inc. |  | Black | SLA | [10 empty] | 149
Formlabs Inc. |  | Clear | SLA | [10 empty] | 149
Formlabs Inc. |  | Dental | SLA | [10 empty] | 149
Formlabs Inc. |  | Durable | SLA | [10 empty] | 175
Formlabs Inc. |  | Flexible | SLA | [10 empty] | 199
Formlabs Inc. |  | High Temp | SLA | [10 empty] | 199
Formlabs Inc. |  | Tough | SLA | [10 empty] | 175
Formlabs Inc. |  | White | SLA | [10 empty] | 149
FullMoons Cauldron |  | Gel wax | SC | [10 empty] | 8.72
HEI-CAST |  | PU8150 | VC
HEI-CAST |  | PU8400 | VC
HEI-CAST |  | PU8400 | VC
HEI-CAST |  | PU8400 | VC
HEI-CAST |  | PU8400 | VC
HEI-CAST |  | PU8400 | VC
HEI-CAST |  | PU8400 | VC
HEI-CAST |  | PU8400 | VC
HEI-CAST |  | PU8400 | VC
HP |  | MJF Nylon 12 Black | MJF
HP |  | MJF Nylon 12 Gray | MJF
Middlesex University |  | Polymorph/Polycaprolactone | SC | [10 empty] | 33
Objet |  | Digital ABS Green | SLA | [10 empty] | 300
Objet |  | Digital ABS Ivory | SLA | [10 empty] | 300
Objet |  | DM400 | SLA | [10 empty] | 300
Objet |  | DM8505 | SLA | [10 empty] | 300
Objet |  | DM8510 | SLA | [10 empty] | 300
Objet |  | DM8515 | SLA | [10 empty] | 300
Objet |  | DM8520 | SLA | [10 empty] | 300
Objet |  | DM8525 | SLA | [10 empty] | 300
Objet |  | DM8530 | SLA | [10 empty] | 300
Objet |  | DM9840 | SLA | [10 empty] | 300
Objet |  | DM9850 | SLA | [10 empty] | 300
Objet |  | DM9860 | SLA | [10 empty] | 300
Objet |  | DM9870 | SLA | [10 empty] | 300
Objet |  | DM9885 | SLA | [10 empty] | 300
Objet |  | DM9895 | SLA | [10 empty] | 300
Objet |  | DurusWhite | SLA | [10 empty] | 300
Objet |  | Endur | SLA | [10 empty] | 300
Objet |  | FullCure720 | SLA | [10 empty] | 300
Objet |  | HighTemp | SLA | [10 empty] | 300
Objet |  | TangoBlack | SLA | [10 empty] | 300
Objet |  | TangoBlackPlus | SLA | [10 empty] | 300
Objet |  | TangoGray | SLA | [10 empty] | 300
Objet |  | TangoPlus | SLA | [10 empty] | 300
Objet |  | VeroBlack | SLA | [10 empty] | 300
Objet |  | VeroBlue | SLA | [10 empty] | 300
Objet |  | VeroClear | SLA | [10 empty] | 300
Objet |  | VeroCyan | SLA | [10 empty] | 300
Objet |  | VeroGray | SLA | [10 empty] | 300
Objet |  | VeroMagenta | SLA | [10 empty] | 300
Objet |  | VeroWhite | SLA | [10 empty] | 300
Objet |  | VeroWhitePlus | SLA | [10 empty] | 300
Objet |  | VeroYellow | SLA | [10 empty] | 300
Penreco |  | Gel Wax | SC | [10 empty] | 16.86265
eSUN |  | HIPS infill 100% | FDM | [10 empty] | 24.1395
eSUN |  | HIPS infill 30% | FDM | [10 empty] | 8.448825
eSUN |  | HIPS infill 45% | FDM | [10 empty] | 12.06975
eSUN |  | HIPS infill 60% | FDM | [10 empty] | 15.690675
eSUN |  | HIPS infill 75% | FDM | [10 empty] | 19.3116
eSUN |  | HIPS infill 90% | FDM | [10 empty] | 22.932525
eSUN |  | PLA infill 100% | FDM | [10 empty] | 29.6112
eSUN |  | PLA infill 30% | FDM | [10 empty] | 10.36392
eSUN |  | PLA infill 45% | FDM | [10 empty] | 14.8056
eSUN |  | PLA infill 60% | FDM | [10 empty] | 19.24728
eSUN |  | PLA infill 75% | FDM | [10 empty] | 23.68896
eSUN |  | PLA infill 90% | FDM | [10 empty] | 28.13064
Smooth-On |  | Body Double 25A | SC | [10 empty] | 48.75
Smooth-On |  | Dragon Skin 10A | SC | [10 empty] | 38.09
Smooth-On |  | Dragon Skin 20A | SC | [10 empty] | 38.39
Smooth-On |  | Dragon Skin FX Pro | SC | [10 empty] | 39.31
Smooth-On |  | DragonSkin | SC | [10 empty] | 38.09
Smooth-On |  | Eco Flex 00-30 | SC | [10 empty] | 37.79
Smooth-On |  | Eco Flex 00-30 10% thin | SC | [10 empty] | 34.01
Smooth-On |  | Eco Flex 00-30 5% thin | SC | [10 empty] | 35.9
Smooth-On |  | Eco Flex 00-50 | SC | [10 empty] | 37.95
Smooth-On |  | Feather Light Resin | SC | [10 empty] | 16.42
Smooth-On |  | Mold Max 10A | SC | [10 empty] | 32.86
Smooth-On |  | Mold Max 20A | SC | [10 empty] | 32.16
Smooth-On |  | Mold Max 40A | SC | [10 empty] | 29.1
Smooth-On |  | Solaris 15A | SC | [10 empty] | 56.32
Sun Nuclear |  | ACR Phantom: "Bone" | VC | [10 empty] | N/A
Sun Nuclear |  | ACR Phantom: Acrylic | VC | [10 empty] | N/A
Sun Nuclear |  | ACR Phantom: Air | VC | [10 empty] | N/A
Sun Nuclear |  | ACR Phantom: Polyethylene | VC | [10 empty] | N/A
Sun Nuclear |  | ACR Phantom: Water | VC | [10 empty] | N/A
Taulman 3D |  | Nylon 3mm | FDM | [10 empty] | 44.7888
Ultimaker |  | ABS | FDM | [10 empty] | 26.2395
Ultimaker |  | Orange PLA 2.8mm | FDM | [10 empty] | 28.5076
Ultimaker |  | Orange PLA Box 25% infill | FDM | [10 empty] | 8.55228
Ultimaker |  | Orange PLA Box 50% infill | FDM | [10 empty] | 15.67918
Z Corp |  | ZPrinter 151 Gypsum + Binder | BJ | [10 empty] | 112.2
Z Corp |  | ZPrinter 151 Gypsum treated with Epsom Salt | BJ | [10 empty] | 113
Z Corp |  | ZPrinter 151 Gypsum treated with Zbond | BJ | [10 empty] | 117.1
Z Corp |  | ZPrinter Gypsum + Binder | BJ | [10 empty] | 112.2
Z Corp |  | ZPrinter Gypsum + Binder + Cyanoacrylate | BJ | [10 empty] | 117.1